## Sheet1
Index | Co | Mn | Sb | Sn | Ti | Overpotential | Overpotential_std | Overpotential change | Overpotential change_std
[6 empty] | mV |  | mV
1 | 100 | 0 | 0 | 0 | 0 | 442.762899 | 10.364978 | 12.561464 | 0.667777
2 | 50 | 50 | 0 | 0 | 0 | 459.893042 | 2.249234 | 13.996238 | 0.546788
3 | 50 | 0 | 50 | 0 | 0 | 522.937459 | 7.525129 | 35.350126 | 5.677419
4 | 50 | 0 | 0 | 50 | 0 | 460.204722 | 3.930505 | 6.055593 | 0.281828
5 | 50 | 0 | 0 | 0 | 50 | 617.529913 | 4.589169 | -10.675206 | 0.610963
6 | 0 | 100 | 0 | 0 | 0 | 398.892044 | 4.219633 | 8.500487 | 0.328425
7 | 0 | 50 | 50 | 0 | 0 | 559.33253 | 2.504106 | 11.965559 | 2.506565
8 | 0 | 50 | 0 | 50 | 0 | 486.793695 | 40.769094 | 10.415838 | 3.550239
9 | 0 | 50 | 0 | 0 | 50 | 511.310832 | 4.01077 | -5.244464 | 1.044669
10 | 0 | 0 | 100 | 0 | 0 | 801.893401 | 74.694295 | 51.129784 | 15.080012
11 | 0 | 0 | 50 | 50 | 0 | 1015.772259 | 13.394336 | 15.179873 | 11.534497
12 | 0 | 0 | 50 | 0 | 50 | 1148.910216 | 15.078941 | 14.017355 | 4.917606
13 | 0 | 0 | 0 | 100 | 0 | 920.984105 | 121.611827 | 12.236778 | 9.293877
14 | 0 | 0 | 0 | 50 | 50 | 1054.791188 | 28.787562 | 22.373253 | 3.205141
15 | 0 | 0 | 0 | 0 | 100 | 1052.56749 | 34.40124 | 36.801318 | 19.072876