## Sheet1
Index | Co | Mn | Sb | Sn | Ti | Overpotential | Overpotential_std | Overpotential change | Overpotential change_std
1 | 70 | 0 | 0 | 0 | 30 | 552.226547 | 5.014568 | 1.213761 | 1.815163
2 | 0 | 70 | 0 | 0 | 30 | 499.671376 | 2.928869 | -18.270281 | 0.069462
3 | 20 | 50 | 0 | 0 | 30 | 524.865409 | 2.296138 | 12.678548 | 0.959192
4 | 50 | 20 | 0 | 0 | 30 | 562.939518 | 10.082771 | 10.072778 | 1.932463
5 | 10 | 80 | 0 | 0 | 10 | 444.73566 | 12.917411 | -3.414392 | 2.96308
6 | 70 | 0 | 0 | 20 | 10 | 470.313438 | 4.820463 | 5.137255 | 0.330229
7 | 0 | 80 | 0 | 20 | 0 | 410.092521 | 8.548165 | 6.522479 | 1.472908
8 | 40 | 30 | 0 | 0 | 30 | 543.901668 | 15.718038 | 11.440792 | 2.503241
9 | 40 | 30 | 0 | 30 | 0 | 467.34182 | 4.127252 | 10.214136 | 0.582133
10 | 0 | 80 | 20 | 0 | 0 | 471.795378 | 16.176444 | 1.641945 | 6.664167
11 | 70 | 20 | 0 | 0 | 10 | 495.226091 | 12.053592 | 10.658302 | 0.452443
12 | 30 | 70 | 0 | 0 | 0 | 485.976638 | 1.959553 | 16.717929 | 0.372844
13 | 0 | 60 | 10 | 0 | 30 | 507.002202 | 7.029639 | 2.977616 | 0.754924
14 | 60 | 0 | 0 | 0 | 40 | 602.570122 | 6.240824 | -6.69656 | 1.09523
15 | 0 | 80 | 0 | 0 | 20 | 475.080399 | 2.274439 | -11.885536 | 1.557291