## Sheet1
Index | Co | Mn | Sb | Sn | Ti | Overpotential | Overpotential_std | Overpotential change | Overpotential change_std
1 | 80 | 0 | 20 | 0 | 0 | 508.854815 | 2.05291 | 7.227874 | 0.858902
2 | 0 | 90 | 0 | 0 | 10 | 450.362632 | 1.695043 | -5.85593 | 0.137975
3 | 0 | 70 | 0 | 10 | 20 | 473.82979 | 4.610597 | -14.242305 | 1.314383
4 | 0 | 70 | 10 | 0 | 20 | 470.449235 | 9.330597 | -0.055116 | 2.512604
5 | 0 | 70 | 0 | 20 | 10 | 437.125536 | 1.92093 | 5.166936 | 0.890767
6 | 10 | 90 | 0 | 0 | 0 | 396.909473 | 5.552619 | 8.097559 | 1.670616
7 | 10 | 70 | 0 | 0 | 20 | 461.256162 | 6.356522 | -4.842371 | 0.910843
8 | 0 | 80 | 10 | 0 | 10 | 445.367574 | 4.519821 | 5.982629 | 2.211981
9 | 60 | 10 | 0 | 30 | 0 | 460.114986 | 3.804281 | 10.818128 | 0.49474
10 | 0 | 70 | 0 | 30 | 0 | 423.547739 | 0.874541 | 8.296978 | 0.495481
11 | 10 | 80 | 10 | 0 | 0 | 431.468264 | 8.95333 | 2.166235 | 2.234867
12 | 60 | 10 | 10 | 20 | 0 | 496.763146 | 0.870122 | 6.394616 | 0.183478
13 | 0 | 80 | 0 | 10 | 10 | 427.882004 | 1.559628 | 3.300867 | 0.177489
14 | 0 | 60 | 0 | 0 | 40 | 494.574421 | 6.7115 | -10.970777 | 2.286157
15 | 10 | 70 | 0 | 10 | 10 | 428.534708 | 13.341215 | 4.810731 | 0.664783