## Sheet1
Index | Co | Mn | Sb | Sn | Ti | Overpotential | Overpotential_std | Overpotential change | Overpotential change_std
1 | 80 | 0 | 0 | 20 | 0 | 448.752349 | 4.948991 | 6.130056 | 1.068132
2 | 0 | 90 | 10 | 0 | 0 | 437.210047 | 4.646971 | 1.157091 | 0.699525
3 | 10 | 60 | 0 | 0 | 30 | 513.886404 | 0.741228 | -3.197315 | 2.339323
4 | 0 | 90 | 0 | 10 | 0 | 400.258378 | 1.931472 | 8.861717 | 0.213613
5 | 0 | 90 | 10 | 0 | 0 | 437.406901 | 0.998443 | 1.442959 | 0.389327
6 | 0 | 90 | 0 | 10 | 0 | 397.382092 | 6.322956 | 8.840628 | 0.862249
7 | 10 | 70 | 10 | 0 | 10 | 462.414171 | 6.147879 | 4.096468 | 1.771572
8 | 0 | 60 | 0 | 10 | 30 | 484.213614 | 8.679494 | -9.623006 | 2.122182
9 | 30 | 40 | 30 | 0 | 0 | 463.649549 | 1.304709 | 6.543907 | 0.39207
10 | 0 | 60 | 0 | 10 | 30 | 490.365841 | 3.384861 | -11.293574 | 1.514453
11 | 20 | 50 | 0 | 30 | 0 | 446.704705 | 7.161233 | 13.177103 | 0.46006
12 | 60 | 0 | 20 | 0 | 20 | 557.310472 | 5.862 | -1.679337 | 2.338349
13 | 10 | 60 | 20 | 10 | 0 | 455.343576 | 1.778368 | 4.913847 | 1.11573
14 | 0 | 50 | 20 | 30 | 0 | 451.55674 | 6.340801 | 7.935045 | 1.035198
15 | 10 | 70 | 10 | 0 | 10 | 454.461654 | 11.471423 | 5.475748 | 1.111839