## Sheet1
Index | Fe | Co | Ni | Activity Cycle 2 | Activity Cycle 52 | Stability
1 | 100 | 0 | 0 | 386 | 394 | 0.9796954
2 | 0 | 100 | 0 | 314 | 320 | 0.98125
3 | 0 | 0 | 100 | 299 | 299 | 1
4 | 50 | 50 | 0 | 326 | 336 | 0.9702381
5 | 50 | 0 | 50 | 277 | 285 | 0.9719298
6 | 0 | 50 | 50 | 291 | 297 | 0.979798
7 | 33.33 | 33.33 | 33.33 | 297 | 305 | 0.9737705
8 | 50 | 25 | 25 | 297 | 308 | 0.9642857
9 | 25 | 50 | 25 | 310 | 317 | 0.977918
10 | 25 | 25 | 50 | 289 | 298 | 0.9697987