## Sheet1
ELECTROLYTE c [mM] (V = 35 mL) | [8 empty] | Ratio |  |  | ED Composition (SEM + EDS atm. % + XRD) |  |  |  |  | EC ACTIVITY | [17 empty] | ED Composition (SEM + EDS atm. % + XRD)
SAMPLE | Iteration | FeSO₄·7H₂O | CoSO₄·7H₂O | NiSO₄·6H₂O | NiCl₂ | Na3C6H5O7 | C₆H₈O₇ | H₃BO₃ | Fe | Co | Ni | SEM link | Fe | Co | Ni | O | OCP [mV] | R [Ω] | DLC(CV) [mF] | DLC(EIS) [mF] | RF | ηOER @ 10 mA/cm2 [mV] cycle 2 | ηOER @ 10 mA/cm2 [mV] cycle 52 | Tafel slope [mV/dec] | R [Ω] | DLC(CV) [mF] | DLC(EIS) [mF] | RF | ΔηOER @ 100 mA/cm2 XX h | R [Ω] | DLC(CV) [mF] | DLC(EIS) [mF] | RF | Score | SEM link | Fe | Co | Ni | O | Comments
1 | 0 | 10 | 0 | 0 | 0 | 15 | 15 | 40 | 1 | 0 | 0 | https://app.quipnex.com/samples/sample/7895?pageIndex=0&pageSize=10 | 95.4 | 0 | 0 | 4.6 |  |  | 0.0444 |  | 5.66645046 | 386 | 394 | 117.35 |  | 0.0261 |  | 3.33133976 | 0.9796954
2 | 0 | 0 | 10 | 0 | 0 | 15 | 15 | 40 | 0 | 1 | 0 | https://app.quipnex.com/samples/sample/7896?pageIndex=0&pageSize=10 | 0 | 95.7 | 0 | 4.3 |  |  | 0.1378 |  | 17.57378073 | 314 | 320 | 50.76 |  | 0.3793 |  | 48.3790738 | 0.98125
3 | 0 | 0 | 0 | 8.75 | 1.25 | 15 | 15 | 40 | 0 | 0 | 1 | https://app.quipnex.com/samples/sample/7897?pageIndex=0&pageSize=10 | 0 | 0 | 98.1 | 1.9 |  |  | 0.0269 |  | 3.43394011 | 299 | 299 | 42.42 |  | 0.023 |  | 2.93290497 | 1
4 | 0 | 5 | 5 | 0 | 0 | 15 | 15 | 40 | 1 | 1 | 0 | https://app.quipnex.com/samples/sample/7884?pageIndex=1&pageSize=10 | 40.6 | 55.6 | 0 | 3.8 |  |  | 0.1423 |  | 18.14868841 | 326 | 336 | 44.32 |  | 0.1559 |  | 19.88110393 | 0.9702381
5 | 0 | 5 | 0 | 4.375 | 0.625 | 15 | 15 | 40 | 1 | 0 | 1 | https://app.quipnex.com/samples/sample/7899?pageIndex=0&pageSize=10 | 41 | 0 | 50.8 | 8.2 |  |  | 0.0255 |  | 3.25605979 | 277 | 285 | 41.21 |  | 0.0403 |  | 5.13626238 | 0.9719298
6 | 0 | 0 | 5 | 4.375 | 0.625 | 15 | 15 | 40 | 0 | 1 | 1 | https://app.quipnex.com/samples/sample/7910?pageIndex=0&pageSize=10 | 0 | 72.4 | 24 | 3.6 |  |  | 0.1008 |  | 12.85584846 | 291 | 297 | 41.02 |  | 0.1352 |  | 17.23858688 | 0.979798
7 | 0 | 3.33 | 3.33 | 2.914 | 0.416 | 15 | 15 | 40 | 1 | 1 | 1 | https://app.quipnex.com/samples/sample/7901?pageIndex=0&pageSize=10 | 28.6 | 41.9 | 25.2 | 4.3 |  |  | 0.0486 |  | 6.19902741 | 297 | 305 | 38.72 |  | 0.0552 |  | 7.03976037 | 0.9737705
8 | 0 | 5 | 2.5 | 2.1875 | 0.3125 | 15 | 15 | 40 | 2 | 1 | 1 | https://app.quipnex.com/samples/sample/7902?pageIndex=0&pageSize=10 | 48.7 | 36.9 | 10.3 | 4.1 |  |  | 0.0709 |  | 9.03820819 | 297 | 308 | 38.38 |  | 0.0855 |  | 10.9042307 | 0.9642857
9 | 0 | 2.5 | 5 | 2.1875 | 0.3125 | 15 | 15 | 40 | 1 | 2 | 1 | https://app.quipnex.com/samples/sample/7903?pageIndex=0&pageSize=10 | 22.3 | 64.1 | 11.1 | 2.6 |  |  | 0.044 |  | 5.60664456 | 310 | 317 | 36.56 |  | 0.0336 |  | 4.28376495 | 0.977918
10 | 0 | 2.5 | 2.5 | 4.375 | 0.625 | 15 | 15 | 40 | 1 | 1 | 2 | https://app.quipnex.com/samples/sample/7904?pageIndex=0&pageSize=10 | 22.8 | 28.1 | 43.7 | 5.4 |  |  | 0.0709 |  | 9.03820819 | 289 | 298 | 37.39 |  | 0.0855 |  | 10.9042307 | 0.9697987
Electrolyte: NiSO4 / NiCl2 = 7 mix M2+ then dilute to 10 mL, add to 10 mL citrate solution, add borric acid, dilute to 35 mL Working electrode: Ti, A = 0.196 cm2 Reference electrode: Ni, 25 mm away ED parameters: PP, -1.5 V vs. RHE, 50 ms ON, 10 ms OFF, 1 h EC activity: 2 cycles @ 2 mv/s, 8 cycles @ 20 mV/s, 1 cycle @ 2 mV/s, 9 cycles @ 20 mV/s, 1 cycle @ 2 mV/s
Electrolyte preparation V of starting solution, added to citrate solution
V [µL]
|  |  | SAMPLE | FeSO₄·7H₂O | CoSO₄·7H₂O | NiSO₄·6H₂O | NiCl₂ | [7 empty] | Starting solutions
|  |  | 1 | 6944.444 | 0 | 0 | 0 | [5 empty] | Storrage |  |  | M [g/mol] | c [M] | m [mg] | V [mL]
|  |  | 2 | 0 | 3521.127 | 0 | 0 | [5 empty] | H 1-6 |  | FeSO₄·7H₂O | 278.01 | 0.144 | 1000.836 | 25
|  |  | 3 | 0 | 0 | 920.0841 | 1250 | [5 empty] | omara 1, 1C, Helena |  | CoSO₄·7H₂O | 281.1 | 0.284 | 1995.81 | 25
|  |  | 4 | 3472.222 | 1760.563 | 0 | 0 | [5 empty] | B-3-D |  | NiSO₄·6H₂O | 262.85 | 0.951 | 6249.25875 | 25
|  |  | 5 | 3472.222 | 0 | 460.0421 | 625 | [5 empty] | omara 1, 1N, Helena |  | NiCl₂ | 129.62 | 0.1 | 324.05 | 25
|  |  | 6 | 0 | 1760.563 | 460.0421 | 625 | [5 empty] | pod dig E/F |  | Na3 citrate·2H2O | 294.1 | 0.015 | 4852.65 | 1100
|  |  | 7 | 2312.5 | 1172.535 | 306.4143 | 416 | [5 empty] | omara B, EC-B |  | citric acid | 192.12 | 0.015 | 3169.98 | 1100
|  |  | 8 | 3472.222 | 880.2817 | 230.021 | 312.5 | [5 empty] | pod dig E/F |  | boric acid | 61.83 | 0.04 | 247.32 | Add to final electrolyte
|  |  | 9 | 1736.111 | 1760.563 | 230.021 | 312.5
|  |  | 10 | 1736.111 | 880.2817 | 460.0421 | 625
Izračunano za 100 mL, uporabi 25 mL za ED za 10 raztopin pripravi 11x citratnega pufra V = 550 mL, razdeli na 10 po 50 mL borovo kislino dodaj na koncu posebej
|  |  | Sum V | 23145.83 | 11735.92 | 3066.667 | 4166