## Sheet1
Co | Fe | Ni | FixedNoiseModel_Activity | FixedNoiseModel_Stability | MultiTaskModel_Activity | MultiTaskModel_Stability
0.3758638 | 23.50591 | 76.11822 | 311.9152 | 0.9774882 | 293.5198 | 0.9828205
68.7868 | 4.692417 | 26.52078 | 314.287 | 0.9769626 | 312.9639 | 0.98159
0.2924634 | 84.892 | 14.81553 | 321.465 | 0.9768072 | 362.2946 | 0.9741069
20.80801 | 78.49414 | 0.6978556 | 320.7128 | 0.9764534 | 363.7899 | 0.9723399
21.98387 | 0.4866848 | 77.52945 | 312.711 | 0.978128 | 296.5064 | 0.9873536
80.0045 | 19.73445 | 0.2610489 | 316.2315 | 0.9769853 | 325.2974 | 0.9794504
64.55132 | 34.6648 | 0.7838757 | 316.4442 | 0.9762156 | 329.8487 | 0.9754544
0.6336738 | 64.7 | 34.66632 | 313.5661 | 0.9754011 | 307.2709 | 0.9690687
77.74014 | 0.2540794 | 22.00578 | 315.0126 | 0.9771908 | 314.5332 | 0.9819069
31.76774 | 68.12634 | 0.1059176 | 318.4882 | 0.9758474 | 348.839 | 0.9695136